## Sheet1
| Formula | Notation | T c (K) | No. of Cu-O planes in unit cell | Crystal structure
0 | YBa 2 Cu 3 O 7 | 123 | 92 | 2 | Orthorhombic
1 | Bi 2 Sr 2 CuO 6 | Bi-2201 | 20 | 1 | Tetragonal
2 | Bi 2 Sr 2 CaCu 2 O 8 | Bi-2212 | 85 | 2 | Tetragonal
3 | Bi 2 Sr 2 Ca 2 Cu 3 O 6 | Bi-2223 | 110 | 3 | Tetragonal
4 | Tl 2 Ba 2 CuO 6 | Tl-2201 | 80 | 1 | Tetragonal
5 | Tl 2 Ba 2 CaCu 2 O 8 | Tl-2212 | 108 | 2 | Tetragonal
6 | Tl 2 Ba 2 Ca 2 Cu 3 O 10 | Tl-2223 | 125 | 3 | Tetragonal
7 | TlBa 2 Ca 3 Cu 4 O 11 | Tl-1234 | 122 | 4 | Tetragonal
8 | HgBa 2 CuO 4 | Hg-1201 | 94 | 1 | Tetragonal
9 | HgBa 2 CaCu 2 O 6 | Hg-1212 | 128 | 2 | Tetragonal