## Sheet1
| Assembly Type | Adhesive Type | Time(Sec) | Temp (°C) | Pressure
0 | Flex-on-Glass (FOG) | Epoxy | 10–12 | 170–200 | 2-4MPa▲
1 | Chip-on-Glass(COG) | Epoxy | 5–7 | 190–220 | 50-150MPa※
2 | Chip-on-Flex (COF) | Epoxy | 5–10 | 190–220 | 30-150MPa※
3 | Flex-on-Board (FOB) | Epoxy | 10–12 | 170–190 | 1-4MPa▲
4 | Flex-on-Board (FOB) | Acryl | 5–10 | 130–170 | 1-4MPa▲
5 | Flex-on-Flex (FOF) | Epoxy | 10–12 | 170–190 | 1-4MPa▲